## Sheet1
姓名： sxb-chr 催化剂： 3.0%wtNi/1# SiO2 无氨 CH4:O2:Ar=2:1:45 流速=50ml/min 催化剂600℃
[17 empty] | H2 | O2/N2 | CO | CH4 | CO2
|  | 时间 | H2 | O2/N2 | CO | CH4 | CO2 | Conv. | Sel. CO | Sel. H2 | Sel. CO2 | H2/CO | 原料气 |  |  | 旧（校正因子） | 1.947031e-06 | -- | 2.639985e-05 | 7.913702e-06 | 2.901886e-05
TCD | 600 | 5 | 674831 | 7109.5 | 23108.2 | 15163.6 | 3923.4 | 84.7492 | 83.53191 | 90.60641 | 16.46809 | 2.169384 | O2 | CH4 | CH4/O2 | 新（校正因子） | 2.899054e-08 | 2.856975e-07 | 3.902552e-07 | 1.2812e-07 | 4.53151e-07
|  | 16 | 642089.4 | 7126 | 21519.6 | 22154.2 | 3503.8 | 77.86701 | 84.10005 | 93.20413 | 15.89995 | 2.216506 | 26094.7 | 104806 | 1.861853 |  | 2.899054e-08 | 2.856975e-07 | 3.902552e-07 | 1.2812e-07 | 4.53151e-07
|  | 27 | 627770.9 | 8064.4 | 21046.2 | 22119.2 | 3991.4 | 77.95651 | 81.95281 | 90.79646 | 18.04719 | 2.215823 | 23455 | 102673 | 2.029235 |  | 2.899054e-08 | 2.856975e-07 | 3.902552e-07 | 1.2812e-07 | 4.53151e-07
|  | 38 | 609646.9 | 8070.2 | 20872 | 26004.8 | 5542.4 | 76.18264 | 76.43281 | 82.92237 | 23.56719 | 2.169811 | 23307.8 | 105303.8 | 2.094374 |  | 2.899054e-08 | 2.856975e-07 | 3.902552e-07 | 1.2812e-07 | 4.53151e-07
[8 empty] | #DIV/0! | #DIV/0! | #DIV/0! | #DIV/0! | #DIV/0! | 23656.6 | 107021.6 | 2.097155 |  | 2.899054e-08 | 2.856975e-07 | 3.902552e-07 | 1.2812e-07 | 4.53151e-07
[8 empty] | #DIV/0! | #DIV/0! | #DIV/0! | #DIV/0! | #DIV/0! | 24521 | 109296.4 | 2.066232 |  | 2.899054e-08 | 2.856975e-07 | 3.902552e-07 | 1.2812e-07 | 4.53151e-07
[8 empty] | #DIV/0! | #DIV/0! | #DIV/0! | #DIV/0! | #DIV/0! | 24354.4 | 108113 | 2.057842 |  | 2.899054e-08 | 2.856975e-07 | 3.902552e-07 | 1.2812e-07 | 4.53151e-07
FID | 600 | 5 |  |  | 394653.7 | 105484.9 | 47325.3 | 80.73208 | 89.29241 | #DIV/0! | 10.70759 | 0 |  |  | #DIV/0!
|  | 16 |  |  | 372229.7 | 123071.2 | 67875.2 | 78.14694 | 84.5775 | #DIV/0! | 15.4225 | 0 |  |  | #DIV/0!
|  | 27 |  |  | 361154 | 133113.5 | 72925.7 | 76.53119 | 83.19993 | #DIV/0! | 16.80007 | 0 |  |  | #DIV/0!
|  | 38 |  |  | 352225.1 | 135029.8 | 74578.1 | 75.9662 | 82.52635 | #DIV/0! | 17.47365 | 0 |  |  | #DIV/0!
[8 empty] | #DIV/0! | #DIV/0! | #DIV/0! | #DIV/0! | #DIV/0! |  |  | #DIV/0!
[8 empty] | #DIV/0! | #DIV/0! | #DIV/0! | #DIV/0! | #DIV/0! |  |  | #DIV/0!
[8 empty] | #DIV/0! | #DIV/0! | #DIV/0! | #DIV/0! | #DIV/0! |  |  | #DIV/0!
(G14+I14)*100/(G14+I14+H14)

## Sheet2
11.47
11.81
11.81
11.78
11.76
11.79