## Sheet1
姓名： hl-xlh 催化剂： 3.0%wtNi/1# SiO2 有氨 CH4:O2:Ar=2:1:45 流速=50ml/min 催化剂600℃
[17 empty] | H2 | O2/N2 | CO | CH4 | CO2
|  | 时间 | H2 | O2/N2 | CO | CH4 | CO2 | Conv. | Sel. CO | Sel. H2 | Sel. CO2 | H2/CO | 原料气 |  |  | 旧（校正因子） | 1.947031e-06 | -- | 2.639985e-05 | 7.913702e-06 | 2.901886e-05
TCD | 600 | 5 | 740036.2 | 7142.4 | 25607 | 14180 | 1976 | 85.70106 | 91.77655 | 98.51527 | 8.223453 | 2.146851 | O2 | CH4 | CH4/O2 | 新（校正因子） | 2.899054e-08 | 2.856975e-07 | 3.902552e-07 | 1.2812e-07 | 4.53151e-07
|  | 16 | 724733.3 | 7703.2 | 25503.2 | 12624.2 | 2361.2 | 87.20416 | 90.29297 | 95.30487 | 9.707028 | 2.111014 | 26094.7 | 104806 | 1.861853 |  | 2.899054e-08 | 2.856975e-07 | 3.902552e-07 | 1.2812e-07 | 4.53151e-07
|  | 27 | 718542.2 | 7375.8 | 25305.6 | 14114.8 | 2217.2 | 85.7481 | 90.76569 | 95.72711 | 9.234305 | 2.109324 | 23455 | 102673 | 2.029235 |  | 2.899054e-08 | 2.856975e-07 | 3.902552e-07 | 1.2812e-07 | 4.53151e-07
|  | 38 | 722713.7 | 7658.4 | 25372.4 | 14370.8 | 2340.2 | 85.6195 | 90.32615 | 95.56433 | 9.673847 | 2.115984 | 23307.8 | 105303.8 | 2.094374 |  | 2.899054e-08 | 2.856975e-07 | 3.902552e-07 | 1.2812e-07 | 4.53151e-07
[8 empty] | #DIV/0! | #DIV/0! | #DIV/0! | #DIV/0! | #DIV/0! | 23656.6 | 107021.6 | 2.097155 |  | 2.899054e-08 | 2.856975e-07 | 3.902552e-07 | 1.2812e-07 | 4.53151e-07
[8 empty] | #DIV/0! | #DIV/0! | #DIV/0! | #DIV/0! | #DIV/0! |  |  | #DIV/0! |  | 2.899054e-08 | 2.856975e-07 | 3.902552e-07 | 1.2812e-07 | 4.53151e-07
[8 empty] | #DIV/0! | #DIV/0! | #DIV/0! | #DIV/0! | #DIV/0! |  |  | #DIV/0! |  | 2.899054e-08 | 2.856975e-07 | 3.902552e-07 | 1.2812e-07 | 4.53151e-07
FID | 600 | 5 |  |  | 452820.6 | 81567 | 32187.2 | 85.60349 | 93.36357 | #DIV/0! | 6.636429 | 0 |  |  | #DIV/0!
|  | 16 |  |  | 443397.2 | 79624 | 47375 | 86.04058 | 90.34685 | #DIV/0! | 9.653155 | 0 |  |  | #DIV/0!
|  | 27 |  |  | 444833.4 | 82743 | 44885 | 85.5461 | 90.83453 | #DIV/0! | 9.165471 | 0 |  |  | #DIV/0!
|  | 38 |  |  | 443652.1 | 81171.8 | 45398.4 | 85.76489 | 90.71703 | #DIV/0! | 9.282968 | 0 |  |  | #DIV/0!
[8 empty] | #DIV/0! | #DIV/0! | #DIV/0! | #DIV/0! | #DIV/0! |  |  | #DIV/0!
[8 empty] | #DIV/0! | #DIV/0! | #DIV/0! | #DIV/0! | #DIV/0! |  |  | #DIV/0!
[8 empty] | #DIV/0! | #DIV/0! | #DIV/0! | #DIV/0! | #DIV/0! |  |  | #DIV/0!
(G14+I14)*100/(G14+I14+H14)

## Sheet2
11.47
11.81
11.81
11.78
11.76
11.79