## Sheet1
姓名： hyk-xhq 催化剂： 3.0%wtNi/2# SiO2 无氨 CH4:O2:Ar=2:1:45 流速=50ml/min 催化剂600℃
[17 empty] | H2 | O2/N2 | CO | CH4 | CO2
|  | 时间 | H2 | O2/N2 | CO | CH4 | CO2 | Conv. | Sel. CO | Sel. H2 | Sel. CO2 | H2/CO | 原料气 |  |  | 旧（校正因子） | 1.947031e-06 | -- | 2.639985e-05 | 7.913702e-06 | 2.901886e-05
TCD | 600 | 5 | 554059.6 | 7227.6 | 17826.8 | 31594.2 | 3133.6 | 67.42132 | 83.04889 | 95.8726 | 16.95111 | 2.308823 | O2 | CH4 | CH4/O2 | 新（校正因子） | 2.899054e-08 | 2.856975e-07 | 3.902552e-07 | 1.2812e-07 | 4.53151e-07
|  | 17 | 496171 | 7644 | 15865.8 | 37301.8 | 4810.4 | 63.65879 | 73.96136 | 85.91161 | 26.03864 | 2.323149 | 24542.8 | 107183.6 | 2.02449 |  | 2.899054e-08 | 2.856975e-07 | 3.902552e-07 | 1.2812e-07 | 4.53151e-07
|  | 29 | 456531.4 | 8082 | 14399.8 | 37275.8 | 5323.2 | 62.71134 | 69.96675 | 82.39171 | 30.03325 | 2.355167 | 23463.4 | 103333 | 2.041548 |  | 2.899054e-08 | 2.856975e-07 | 3.902552e-07 | 1.2812e-07 | 4.53151e-07
|  | 41 | 421651.1 | 7462.2 | 13115.8 | 41870.2 | 4645.8 | 57.38529 | 70.8566 | 84.60895 | 29.1434 | 2.388174 | 24228.6 | 104595.8 | 2.001232 |  | 2.899054e-08 | 2.856975e-07 | 3.902552e-07 | 1.2812e-07 | 4.53151e-07
[8 empty] | #DIV/0! | #DIV/0! | #DIV/0! | #DIV/0! | #DIV/0! | 22685.3 | 100709.7 | 2.057966 |  | 2.899054e-08 | 2.856975e-07 | 3.902552e-07 | 1.2812e-07 | 4.53151e-07
[8 empty] | #DIV/0! | #DIV/0! | #DIV/0! | #DIV/0! | #DIV/0! | 24521 | 109296.4 | 2.066232 |  | 2.899054e-08 | 2.856975e-07 | 3.902552e-07 | 1.2812e-07 | 4.53151e-07
[8 empty] | #DIV/0! | #DIV/0! | #DIV/0! | #DIV/0! | #DIV/0! | 24354.4 | 108113 | 2.057842 |  | 2.899054e-08 | 2.856975e-07 | 3.902552e-07 | 1.2812e-07 | 4.53151e-07
FID | 600 | 5 |  |  | 298289.8 | 166258.4 | 61292.3 | 68.38235 | 82.95457 | #DIV/0! | 17.04543 | 0 |  |  | #DIV/0!
|  | 17 |  |  | 263221.3 | 193896.4 | 88366.6 | 64.45427 | 74.86643 | #DIV/0! | 25.13357 | 0 |  |  | #DIV/0!
|  | 29 |  |  | 236769.2 | 202463 | 91524.6 | 61.8539 | 72.12113 | #DIV/0! | 27.87887 | 0 |  |  | #DIV/0!
|  | 41 |  |  | 215675.3 | 212216 | 92868 | 59.24874 | 69.90115 | #DIV/0! | 30.09885 | 0 |  |  | #DIV/0!
[8 empty] | #DIV/0! | #DIV/0! | #DIV/0! | #DIV/0! | #DIV/0! |  |  | #DIV/0!
[8 empty] | #DIV/0! | #DIV/0! | #DIV/0! | #DIV/0! | #DIV/0! |  |  | #DIV/0!
[8 empty] | #DIV/0! | #DIV/0! | #DIV/0! | #DIV/0! | #DIV/0! |  |  | #DIV/0!
(G14+I14)*100/(G14+I14+H14)

## Sheet2
11.47
11.81
11.81
11.78
11.76
11.79