## Sheet1
姓名： wz-xyz 催化剂： 3.0%wtNi/2# SiO2 有氨 CH4:O2:Ar=2:1:45 流速=50ml/min 催化剂600℃
[17 empty] | H2 | O2/N2 | CO | CH4 | CO2
|  | 时间 | H2 | O2/N2 | CO | CH4 | CO2 | Conv. | Sel. CO | Sel. H2 | Sel. CO2 | H2/CO | 原料气 |  |  | 旧（校正因子） | 1.947031e-06 | -- | 2.639985e-05 | 7.913702e-06 | 2.901886e-05
TCD | 600 | 5 | 737682 | 6771 | 26068.2 | 12172.6 | 1658.2 | 87.5078 | 93.12185 | 97.8785 | 6.878151 | 2.10216 | O2 | CH4 | CH4/O2 | 新（校正因子） | 2.899054e-08 | 2.856975e-07 | 3.902552e-07 | 1.2812e-07 | 4.53151e-07
|  | 17 | 730522.8 | 6884.2 | 26097.8 | 12728.6 | 2097.8 | 87.22574 | 91.4631 | 95.09406 | 8.536903 | 2.079397 | 23504.7 | 104777.4 | 2.066448 |  | 2.899054e-08 | 2.856975e-07 | 3.902552e-07 | 1.2812e-07 | 4.53151e-07
|  | 29 | 715526.3 | 7052.6 | 26018.8 | 12873 | 1912 | 86.9824 | 92.13799 | 94.11409 | 7.86201 | 2.042894 | 23301.1 | 102559 | 2.04037 |  | 2.899054e-08 | 2.856975e-07 | 3.902552e-07 | 1.2812e-07 | 4.53151e-07
|  | 41 | 715416.7 | 7288.2 | 25193.2 | 12815.2 | 3009 | 87.20994 | 87.82051 | 92.62949 | 12.17949 | 2.109518 | 23307.8 | 105303.8 | 2.094374 |  | 2.899054e-08 | 2.856975e-07 | 3.902552e-07 | 1.2812e-07 | 4.53151e-07
[8 empty] | #DIV/0! | #DIV/0! | #DIV/0! | #DIV/0! | #DIV/0! | 23656.6 | 107021.6 | 2.097155 |  | 2.899054e-08 | 2.856975e-07 | 3.902552e-07 | 1.2812e-07 | 4.53151e-07
[8 empty] | #DIV/0! | #DIV/0! | #DIV/0! | #DIV/0! | #DIV/0! | 24521 | 109296.4 | 2.066232 |  | 2.899054e-08 | 2.856975e-07 | 3.902552e-07 | 1.2812e-07 | 4.53151e-07
[8 empty] | #DIV/0! | #DIV/0! | #DIV/0! | #DIV/0! | #DIV/0! | 24354.4 | 108113 | 2.057842 |  | 2.899054e-08 | 2.856975e-07 | 3.902552e-07 | 1.2812e-07 | 4.53151e-07
FID | 600 | 5 |  |  | 428755.4 | 64674.6 | 25883.2 | 87.54613 | 94.30686 | #DIV/0! | 5.693137 | 0 |  |  | #DIV/0!
|  | 17 |  |  | 432928.4 | 70449.7 | 41206.2 | 87.06358 | 91.30918 | #DIV/0! | 8.690823 | 0 |  |  | #DIV/0!
|  | 29 |  |  | 421002.3 | 71514.4 | 40816.8 | 86.59105 | 91.16173 | #DIV/0! | 8.838266 | 0 |  |  | #DIV/0!
|  | 41 |  |  | 423401.6 | 73450 | 41299.8 | 86.35142 | 91.11262 | #DIV/0! | 8.887384 | 0 |  |  | #DIV/0!
[8 empty] | #DIV/0! | #DIV/0! | #DIV/0! | #DIV/0! | #DIV/0! |  |  | #DIV/0!
[8 empty] | #DIV/0! | #DIV/0! | #DIV/0! | #DIV/0! | #DIV/0! |  |  | #DIV/0!
[8 empty] | #DIV/0! | #DIV/0! | #DIV/0! | #DIV/0! | #DIV/0! |  |  | #DIV/0!
(G14+I14)*100/(G14+I14+H14)

## Sheet2
11.47
11.81
11.81
11.78
11.76
11.79