## Sheet1
| 样品三 | 样品四
室温（℃） | 19.5 | 20.1
大气压（KPa） | 102.2 | 102.2
饱和峰面积 | 59949.5 | 60553.37
总吸收峰面积 | 130850.9 | 115499.8
CO吸附量 | 2.489363e-05 | 2.976838e-05
金属分散度D | 4.87% | 5.82%